## Sheet1
ep_0 = 0.2% |  |  |  |  | ep_0 = 0.5% |  |  |  |  | ep_0 = 1%
| Trial 1 |  | Trial 2 |  |  | Trial 1 |  | Trial 2 |  |  | Trial 1 |  | Trial 2
ratio | sigma x | sigma y | sigma x | sigma y | ratio | sigma x | sigma y | sigma x | sigma y | ratio | sigma x | sigma y | sigma x | sigma y
1:0 | 653.414 | 0 |  |  | 1:0 | 774.941 | 0 |  |  | 1:0 | 866.535 | 0
2:1 | 838.94 | 419.239 | 822.149 | 411.618 | 2:1 | 955.847 | 478.647 | 948.811 | 474.864 | 2:1 | 1054.034 | 528.405 | 1050.063 | 526.013
1:2 | 413.205 | 824.735 | 395.824 | 794.157 | 1:2 | 481.694 | 961.698 | 471.407 | 944.927 | 1:2 | 535.97 | 1069.089 | 528.431 | 1057.53
0:1 | 0 | 595.04 |  |  | 0:1 | 0 | 752.235 |  |  | 0:1 | 0 | 870.391